## Original Database
Index | Code | Section Type | Diameter | Tube Thickness | Tube Height | Steel Strength | Aggregate Type | Concrete Strength | N | μ | e | Fire Limit
[6] | BAM.77.1 | 1 | 260 | 6.3 | 3600 | 370 | 1 | 41.5 | 800 | 0.1663714 | 0 | 134
[6] | BR.77.1 | 1 | 260 | 6.3 | 3600 | 370 | 1 | 41.5 | 800 | 0.171332 | 0 | 81
[6] | BR.78.1 | 1 | 160 | 6.3 | 5800 | 305 | 1 | 41.3 | 100 | 0.05631742 | 0 | 68
[6] | BR.78.2 | 1 | 180 | 6.3 | 5800 | 273 | 1 | 41.3 | 200 | 0.09548647 | 0 | 42
[6] | BR.78.3 | 1 | 200 | 3.6 | 5800 | 335 | 1 | 41.3 | 300 | 0.1362568 | 0 | 52
[6] | BR.78.4 | 1 | 220 | 6.3 | 5800 | 244 | 1 | 41.3 | 490 | 0.2331043 | 0 | 16
[6] | BR.78.5 | 1 | 220 | 6.3 | 5800 | 244 | 1 | 41.3 | 800 | 0.3029351 | 0 | 15
[6] | BR.78.6 | 1 | 220 | 6.3 | 5800 | 244 | 1 | 41.3 | 800 | 0.2790963 | 0 | 34
[6] | BR.78.7 | 1 | 260 | 7.1 | 5800 | 317 | 1 | 41.3 | 1000 | 0.2226012 | 0 | 51
[6] | 78.U47/T46 | 1 | 150 | 5 | 3600 | 389 | 1 | 49 | 250 | 0.1298312 | 0 | 81
[6] | 78.U48/T47 | 1 | 150 | 5 | 3600 | 351 | 1 | 48 | 250 | 0.1377205 | 0 | 81
[6] | 76.U56/T55 | 1 | 200 | 5 | 3600 | 351 | 1 | 34.5 | 950 | 0.3770257 | 0 | 36
[6] | 78.U46/T45 | 1 | 200 | 5 | 3600 | 351 | 1 | 49 | 740 | 0.2462686 | 0 | 80
[6] | 75.U26/T24 | 1 | 225 | 3.6 | 3600 | 368 | 1 | 49 | 1085 | 0.3220443 | 0 | 56
[6] | 75.U28/T26 | 1 | 225 | 3.6 | 3600 | 368 | 1 | 49 | 1520 | 0.4511588 | 0 | 42
[6] | 75.U29/T27 | 1 | 225 | 3.6 | 3600 | 368 | 1 | 49 | 430 | 0.1276305 | 0 | 165
[6] | 75.U52/T50 | 1 | 225 | 8 | 3600 | 400 | 1 | 44.5 | 1970 | 0.4304171 | 0 | 29
[6] | 75.U53/T51 | 1 | 225 | 8 | 3600 | 400 | 1 | 44.5 | 1405 | 0.3069726 | 0 | 37
[6] | 75.U54/T52 | 1 | 225 | 8 | 3600 | 400 | 1 | 44.5 | 560 | 0.1223521 | 0 | 144
[6] | 77.U50/T50 | 1 | 260 | 8 | 3600 | 390 | 1 | 41.5 | 1500 | 0.2723968 | 0 | 49
[6] | 77.U51/T51 | 1 | 260 | 4 | 3600 | 550 | 1 | 41.5 | 1500 | 0.3159649 | 0 | 45
[6] | 77.U56/T56 | 1 | 260 | 8.8 | 3600 | 326 | 1 | 34 | 800 | 0.1662148 | 0 | 102
[6] | 77.U60/T60 | 1 | 260 | 6.3 | 3600 | 370 | 1 | 41.5 | 800 | 0.1663714 | 0 | 86
[6] | 78.U15/T15 | 1 | 260 | 8 | 3600 | 395 | 1 | 41.8 | 800 | 0.1438346 | 0 | 114
[6] | 74.8202 | 1 | 140 | 3.6 | 3600 | 425 | 1 | 47 | 685 | 0.455865 | 0 | 24
[6] | 74.8199 | 1 | 140 | 3.6 | 3600 | 424 | 1 | 51.5 | 410 | 0.2616567 | 0 | 42
[6] | 74.8203 | 1 | 140 | 3.6 | 3600 | 384 | 1 | 40.1 | 190 | 0.1423589 | 0 | 66
[6] | 75.9995.S | 1 | 140 | 3.6 | 3600 | 429 | 1 | 51.6 | 530 | 0.3362472 | 0 | 28
[6] | 75.9995.T | 1 | 140 | 3.6 | 3600 | 429 | 1 | 51.6 | 530 | 0.3362472 | 0 | 24
[6] | 75.9995.W | 1 | 200 | 5 | 3600 | 360 | 1 | 49.5 | 1660 | 0.5436646 | 0 | 18
[6] | 75.9995.X | 1 | 200 | 5 | 3600 | 360 | 1 | 55.8 | 1240 | 0.3800991 | 0 | 39
[6] | 75.9995.Y | 1 | 200 | 5 | 3600 | 360 | 1 | 55.8 | 740 | 0.2268334 | 0 | 88
[6] | 75.9995.2 | 1 | 225 | 3.6 | 3600 | 310 | 1 | 40.5 | 1000 | 0.3545345 | 0 | 36
[6] | 77.12413 | 1 | 260 | 6.3 | 3600 | 370 | 1 | 41.5 | 800 | 0.1663714 | 0 | 98
[6] | 75.9995.D | 1 | 265 | 4 | 3600 | 360 | 1 | 30.2 | 910 | 0.2646177 | 0 | 68
[6] | F1.3407 | 1 | 250 | 10 | 3600 | 243 | 1 | 57.9 | 1950 | 0.3675365 | 0 | 68
[6] | F1.3408 | 1 | 250 | 10 | 3600 | 243 | 1 | 47.7 | 1740 | 0.3634284 | 0 | 25
[6] | F1.3108 | 1 | 260 | 6.3 | 3600 | 370 | 1 | 41.5 | 800 | 0.1663714 | 0 | 133
[6] | F1.3402 | 1 | 350 | 10 | 3600 | 326 | 1 | 47.7 | 2250 | 0.2342071 | 0 | 85
[6] | F1.3404 | 1 | 350 | 10 | 3600 | 326 | 1 | 47.7 | 3150 | 0.3278899 | 0 | 39
[6] | F1.3405 | 1 | 350 | 10 | 3600 | 313 | 1 | 47.7 | 4390 | 0.4653137 | 0 | 30
[6] | F1.3406 | 1 | 350 | 10 | 3600 | 313 | 1 | 48.8 | 3950 | 0.4135266 | 0 | 55
[6] | BR.78.8 | 0 | 168.3 | 4 | 5800 | 291 | 1 | 41.3 | 100 | 0.08678758 | 0 | 40
[6] | 77.12524.A | 0 | 168.3 | 3.6 | 3600 | 323 | 1 | 50 | 300 | 0.2021844 | 0 | 56
[6] | BR.78.9 | 0 | 219.1 | 4.5 | 5800 | 384 | 1 | 41.3 | 300 | 0.1329147 | 0 | 39
[6] | 77.12524.E | 0 | 219.1 | 3.6 | 3600 | 400 | 1 | 49.5 | 300 | 0.1168472 | 0 | 102
[6] | 77.12,524.Β | 0 | 219.1 | 3.6 | 3600 | 395 | 1 | 48.2 | 600 | 0.2385466 | 0 | 45
[6] | 77.12524.C | 0 | 219.1 | 3.6 | 3600 | 395 | 1 | 48.2 | 600 | 0.2385466 | 0 | 45
[6] | 77.12524.D | 0 | 219.1 | 3.6 | 3600 | 386 | 1 | 50 | 600 | 0.234999 | 0 | 43
[6] | 77.12524.F | 0 | 219.1 | 3.6 | 3600 | 400 | 1 | 49.5 | 900 | 0.3505415 | 0 | 35
[6] | 77.12524.J | 0 | 323.9 | 4 | 3600 | 286 | 1 | 51.6 | 1800 | 0.3539368 | 0 | 28
[6] | 72.B.115 | 0 | 406.3 | 12.5 | 3700 | 321 | 1 | 30.7 | 4500 | 0.5311561 | 0 | 36
[7] | SQ-01 | 1 | 152.4 | 6.35 | 3810 | 350 | 1 | 58.3 | 376 | 0.1680907 | 0 | 66
[7] | SQ-02 | 1 | 152.4 | 6.35 | 3810 | 350 | 0 | 46.5 | 286 | 0.1402568 | 0 | 86
[7] | SQ-07 | 1 | 177.8 | 6.35 | 3810 | 350 | 1 | 57 | 549 | 0.1899397 | 0 | 80
[7] | SQ-17 | 1 | 254 | 6.35 | 3810 | 350 | 1 | 58.3 | 1096 | 0.2018107 | 0 | 62
[7] | SQ-20 | 1 | 254 | 6.35 | 3810 | 350 | 0 | 46.5 | 931 | 0.1946806 | 0 | 97
[7] | SQ-24 | 1 | 304.8 | 6.35 | 3810 | 350 | 1 | 58.8 | 1130 | 0.1500567 | 0 | 131
[7] | C-02 | 0 | 141.3 | 6.55 | 3810 | 350 | 1 | 33.1 | 110 | 0.08810749 | 0 | 55
[7] | C-04 | 0 | 141.3 | 6.55 | 3810 | 350 | 1 | 31 | 131 | 0.10681 | 0 | 57
[7] | C-05 | 0 | 168.3 | 4.78 | 3810 | 350 | 1 | 32.7 | 150 | 0.1080809 | 0 | 76
[7] | C-06 | 0 | 168.3 | 4.78 | 3810 | 350 | 1 | 32.7 | 150 | 0.1523468 | 0 | 60
[7] | C-08 | 0 | 168.3 | 4.78 | 3810 | 350 | 1 | 35.5 | 218 | 0.1518576 | 0 | 56
[7] | C-09 | 0 | 168.3 | 6.35 | 3810 | 350 | 1 | 35.4 | 150 | 0.0901603 | 0 | 81
[7] | C-11 | 0 | 219.1 | 4.78 | 3810 | 350 | 1 | 31 | 492 | 0.2349894 | 0 | 80
[7] | C-13 | 0 | 219.1 | 4.78 | 3810 | 350 | 1 | 32.3 | 384 | 0.1798759 | 0 | 102
[7] | C-15 | 0 | 219.1 | 8.18 | 3810 | 350 | 1 | 31.9 | 525 | 0.2202131 | 0 | 73
[7] | C-16 | 0 | 219.1 | 8.18 | 3810 | 350 | 1 | 31.9 | 525 | 0.2202131 | 0.3103606 | 33
[7] | C-17 | 0 | 219.1 | 8.18 | 3810 | 350 | 1 | 31.7 | 525 | 0.1878644 | 0 | 82
[7] | C-20 | 0 | 273.1 | 5.56 | 3810 | 350 | 1 | 28.6 | 574 | 0.1855405 | 0 | 112
[7] | C-21 | 0 | 273.1 | 5.56 | 3810 | 350 | 1 | 29 | 525 | 0.1685882 | 0 | 133
[7] | C-22 | 0 | 273.1 | 5.56 | 3810 | 350 | 1 | 27.2 | 1000 | 0.3308955 | 0 | 70
[7] | C-23 | 0 | 273.1 | 12.7 | 3810 | 350 | 1 | 27.4 | 525 | 0.1083902 | 0 | 143
[7] | C-25 | 0 | 323.9 | 6.35 | 3810 | 350 | 1 | 27.6 | 699 | 0.1643564 | 0 | 145
[7] | C-26 | 0 | 323.9 | 6.35 | 3810 | 350 | 1 | 24.3 | 1050 | 0.261806 | 0 | 93
[7] | C-28 | 0 | 355.6 | 6.35 | 3810 | 350 | 1 | 23.8 | 1050 | 0.2284069 | 0 | 111
[7] | C-29 | 0 | 355.6 | 12.7 | 3810 | 350 | 1 | 25.4 | 1050 | 0.1518572 | 0 | 170
[7] | C-30 | 0 | 406.4 | 12.7 | 3810 | 350 | 1 | 27.6 | 1900 | 0.2201118 | 0 | 71
[7] | C-31 | 0 | 141.3 | 6.55 | 3810 | 300 | 0 | 30.2 | 80 | 0.072255 | 0 | 82
[7] | C-32 | 0 | 141.3 | 6.55 | 3810 | 300 | 0 | 34.8 | 143 | 0.1236629 | 0 | 64
[7] | C-34 | 0 | 219.1 | 4.78 | 3810 | 300 | 0 | 35.4 | 500 | 0.2395104 | 0 | 111
[7] | C-35 | 0 | 219.1 | 4.78 | 3810 | 300 | 0 | 42.7 | 560 | 0.2416088 | 0 | 108
[7] | C-37 | 0 | 219.1 | 8.18 | 3810 | 350 | 0 | 28.7 | 560 | 0.206999 | 0 | 102
[7] | C-40 | 0 | 273.1 | 6.35 | 3810 | 350 | 0 | 46.5 | 1050 | 0.2501361 | 0 | 106
[7] | C-41 | 0 | 273.1 | 6.35 | 3810 | 350 | 0 | 50.7 | 1050 | 0.23825 | 0 | 76
[7] | C-42 | 0 | 273.1 | 6.35 | 3810 | 350 | 0 | 55.4 | 1050 | 0.226251 | 0 | 90
[7] | C-44 | 0 | 273.1 | 6.35 | 3810 | 350 | 0 | 38.7 | 715 | 0.1877948 | 0 | 178
[7] | C-45 | 0 | 273.1 | 6.35 | 3810 | 350 | 0 | 38.2 | 712 | 0.1882473 | 0 | 144
[7] | C-46 | 0 | 273.1 | 6.35 | 3810 | 350 | 0 | 82.2 | 1050 | 0.1761224 | 0 | 48
[7] | C-50 | 0 | 323.9 | 6.35 | 3810 | 300 | 0 | 42.4 | 820 | 0.1628989 | 0 | 234
[7] | C-51 | 0 | 323.9 | 6.35 | 3810 | 300 | 0 | 47.5 | 1180 | 0.218303 | 0 | 114
[7] | C-53 | 0 | 355.6 | 6.35 | 3810 | 300 | 0 | 42.4 | 1335 | 0.225201 | 0 | 149
[7] | C-55 | 0 | 355.6 | 12.7 | 3810 | 300 | 0 | 40.7 | 965 | 0.1281888 | 0 | 274
[7] | C-57 | 0 | 406.4 | 6.35 | 3810 | 300 | 0 | 44 | 1400 | 0.1819184 | 0 | 294
[7] | C-59 | 0 | 406.4 | 12.7 | 3810 | 300 | 0 | 37.4 | 1900 | 0.2119982 | 0 | 125
[7] | C-60 | 0 | 406.4 | 12.7 | 3810 | 300 | 0 | 45.1 | 1900 | 0.1934282 | 0 | 152
[13] | C1-1 | 0 | 478 | 8 | 3810 | 293 | 1 | 31.3 | 4700 | 0.5374876 | 0 | 29
[13] | C1-2 | 0 | 478 | 8 | 3810 | 293 | 1 | 31.3 | 2200 | 0.25159 | 0.3 | 32
[13] | C2-1 | 0 | 219 | 5 | 3810 | 293 | 1 | 31.3 | 450 | 0.2281102 | 0.3 | 17
[13] | C2-2 | 0 | 219 | 5 | 3810 | 293 | 1 | 31.3 | 300 | 0.1520735 | 0.6 | 18
[13] | C3-1 | 0 | 219 | 4.6 | 3810 | 381 | 1 | 54.4 | 1800 | 0.6266461 | 0 | 21
[13] | C3-2 | 0 | 219 | 4.6 | 3810 | 381 | 1 | 54.4 | 1007 | 0.3505737 | 0.3835616 | 7
[13] | C3-3 | 0 | 219 | 4.6 | 3810 | 381 | 1 | 54.4 | 1800 | 0.6266461 | 0 | 20
[13] | C4-1 | 0 | 150 | 4.6 | 3810 | 259 | 1 | 54.4 | 920 | 0.7377776 | 0 | 20
[15] | CAL1-1 | 0 | 317.5 | 7 | 3540 | 304 | 1 | 27.5 | 941 | 0.2487541 | 0 | 80
[15] | CAL1-2 | 0 | 317.5 | 7 | 3540 | 304 | 1 | 27.5 | 941 | 0.2487541 | 0 | 80
[15] | CAL2 | 0 | 317.5 | 7 | 3540 | 304 | 1 | 27.5 | 774 | 0.2046075 | 0 | 150
[15] | CAH1 | 0 | 317.5 | 7 | 3540 | 304 | 1 | 37.8 | 1548 | 0.3492952 | 0 | 28
[15] | CBL1-1 | 0 | 406.4 | 9 | 3540 | 311 | 1 | 27.5 | 1676 | 0.2588991 | 0 | 80
[15] | CBL1-2 | 0 | 406.4 | 9 | 3540 | 311 | 1 | 27.5 | 1676 | 0.2588991 | 0 | 59
[15] | CBL2 | 0 | 406.4 | 9 | 3540 | 311 | 1 | 27.5 | 1254 | 0.1937109 | 0 | 120
[15] | CBH1 | 0 | 406.4 | 9 | 3540 | 311 | 1 | 37.8 | 2509 | 0.3303275 | 0 | 47
[15] | CBH2-1 | 0 | 406.4 | 9 | 3540 | 311 | 1 | 37.8 | 1676 | 0.2206572 | 0 | 88
[15] | CBH2-2 | 0 | 406.4 | 9 | 3540 | 311 | 1 | 37.8 | 1676 | 0.2206572 | 0 | 108
[15] | SAL1-1 | 1 | 300 | 9 | 3540 | 363 | 1 | 27.5 | 843 | 0.149921 | 0 | 80
[15] | SAL1-2 | 1 | 300 | 9 | 3540 | 363 | 1 | 27.5 | 843 | 0.149921 | 0 | 80
[15] | SAL2 | 1 | 300 | 9 | 3540 | 363 | 1 | 27.5 | 745 | 0.1324924 | 0 | 130
[15] | SAH1 | 1 | 300 | 9 | 3540 | 363 | 1 | 37.8 | 1401 | 0.2206457 | 0 | 44
[15] | SBL1-1 | 1 | 350 | 9 | 3540 | 363 | 1 | 27.5 | 1294 | 0.1808899 | 0 | 80
[15] | SBL1-2 | 1 | 350 | 9 | 3540 | 363 | 1 | 27.5 | 1294 | 0.1808899 | 0 | 80
[15] | SBL2 | 1 | 350 | 9 | 3540 | 363 | 1 | 27.5 | 1039 | 0.1452431 | 0 | 160
[15] | SBH1 | 1 | 350 | 9 | 3540 | 363 | 1 | 37.8 | 1941 | 0.2369244 | 0 | 108
[15] | SBH2-1 | 1 | 350 | 9 | 3540 | 363 | 1 | 37.8 | 1558 | 0.1901742 | 0 | 140
[16] | HSS1 | 0 | 273.1 | 6.35 | 3810 | 300 | 1 | 35.9 | 712 | 0.208313 | 0 | 144
[16] | HSS2 | 0 | 273.1 | 6.35 | 3810 | 300 | 1 | 90.5 | 1050 | 0.1713767 | 0 | 48
[16] | HSS3 | 0 | 219.1 | 4.78 | 3810 | 300 | 1 | 43 | 560 | 0.2406304 | 0 | 108
[17] | S1R2E0 | 1 | 150 | 5 | 760 | 486 | 1 | 90 | 486 | 0.1524008 | 0 | 92
[17] | S1R4E0 | 1 | 150 | 5 | 760 | 486 | 1 | 90 | 1216 | 0.3813155 | 0 | 26
[17] | S1R4E2 | 1 | 150 | 5 | 760 | 486 | 1 | 90 | 808 | 0.2533741 | 0.3333333 | 55
[17] | S2R3E0 | 1 | 200 | 6 | 760 | 467 | 1 | 90 | 1226 | 0.2256734 | 0 | 55
[17] | S2R4E0 | 1 | 200 | 6 | 760 | 467 | 1 | 90 | 1800 | 0.3313313 | 0 | 43
[17] | S2R4E1 | 1 | 200 | 6 | 760 | 467 | 1 | 90 | 1350 | 0.2484984 | 0.25 | 43
[18] | C159-6-3-30-0-40-P-P | 0 | 159 | 6 | 3180 | 337.8 | 0 | 30.1 | 338 | 0.3005036 | 0 | 18
[18] | C159-6-3-30-0-20 | 0 | 159 | 6 | 3180 | 337.8 | 0 | 35.75 | 198 | 0.1419342 | 0 | 42
[18] | C159-6-3-30-0-40 | 0 | 159 | 6 | 3180 | 337.8 | 0 | 28.55 | 396 | 0.3051866 | 0 | 25
[18] | C159-6-3-30-0-60 | 0 | 159 | 6 | 3180 | 337.8 | 0 | 34.05 | 594 | 0.4328919 | 0 | 14
[18] | C159-6-3-80-0-20 | 0 | 159 | 6 | 3180 | 341.4 | 0 | 71.14 | 335 | 0.18057 | 0 | 38
[18] | C159-6-3-80-0-40 | 0 | 159 | 6 | 3180 | 341.4 | 0 | 69 | 670 | 0.3663015 | 0 | 11
[19] | S300-0.3 | 1 | 315 | 5 | 3600 | 385 | 1 | 51.4 | 1880 | 0.2860059 | 0 | 148
[19] | S600-0.3 | 1 | 630 | 10 | 3600 | 346 | 1 | 51.4 | 7870 | 0.2876878 | 0 | 220
[19] | C300-0.3 | 0 | 300 | 5 | 3600 | 451 | 1 | 51.4 | 1400 | 0.2934269 | 0 | 132
[19] | C300-0.45 | 0 | 300 | 5 | 3600 | 451 | 1 | 51.4 | 2100 | 0.4401404 | 0 | 67
[21] | C1 | 0 | 323.9 | 10 | 3150 | 822 | 1 | 55.1 | 700 | 0.06520927 | 0.06174745 | 22
[21] | C2 | 0 | 323.9 | 10 | 3150 | 822 | 1 | 55.1 | 1000 | 0.09315611 | 0.06174745 | 20
[21] | C3 | 0 | 355.6 | 12 | 3150 | 822 | 1 | 55.1 | 1800 | 0.1288858 | 0.05624297 | 21
[23] | ST01 | 1 | 200.4 | 4 | 1870 | 308 | 0 | 43.5 | 770.2 | 0.3122751 | 0 | 154
[23] | ST02 | 1 | 200.9 | 4 | 1870 | 308 | 0 | 44.1 | 1170.4 | 0.4685518 | 0 | 155
[23] | CT01 | 0 | 196.2 | 2.95 | 1870 | 292.9 | 0 | 41.4 | 498.2 | 0.3128823 | 0 | 197
[23] | CT03 | 0 | 195.6 | 2.95 | 1870 | 292.9 | 0 | 42.3 | 770.8 | 0.48001 | 0 | 122
[24] | S4-0.3 | 1 | 300 | 6 | 1800 | 355 | 1 | 43.5 | 1760 | 0.2914376 | 0 | 101
[25] | P3 | 1 | 200 | 6 | 3200 | 525 | 1 | 89.55 | 1068 | 0.2117567 | 0 | 48
[25] | P4 | 1 | 200 | 6 | 3200 | 525 | 1 | 78.8 | 872 | 0.1844235 | 0 | 26
[25] | P7 | 1 | 220 | 6 | 3200 | 461 | 1 | 76.8 | 1127 | 0.2140998 | 0 | 80
[25] | P8 | 1 | 220 | 6 | 3200 | 461 | 1 | 73.8 | 912 | 0.177058 | 0 | 41
[26] | NC-0.34-0 | 1 | 300 | 5.9 | 3810 | 345 | 0 | 42 | 1555.6 | 0.2893598 | 0 | 36
[26] | RAC1-0.35-0 | 1 | 300 | 5.9 | 3810 | 345 | 0 | 39 | 1542.9 | 0.298822 | 0 | 40
[26] | RAC2-0.37-0 | 1 | 300 | 5.9 | 3810 | 345 | 0 | 34.9 | 1535 | 0.3151547 | 0 | 29
[26] | RAC1-0.24-0 | 1 | 300 | 5.9 | 3810 | 345 | 0 | 39 | 1028.6 | 0.1992147 | 0 | 80
[26] | RAC1-0.47-0 | 1 | 300 | 5.9 | 3810 | 345 | 0 | 39 | 2057.2 | 0.3984293 | 0 | 23
[26] | RAC1-0.59-0 | 1 | 300 | 5.9 | 3810 | 345 | 0 | 39 | 2571.5 | 0.4980367 | 0 | 16
[27] | P1 | 1 | 200 | 6 | 3200 | 569 | 1 | 86.9 | 1378 | 0.2539531 | 0 | 37
[27] | P2 | 1 | 200 | 6 | 3200 | 569 | 1 | 81.3 | 1378 | 0.2775035 | 0 | 26
[27] | P3 | 1 | 200 | 6 | 3200 | 525 | 1 | 89.6 | 1068 | 0.2116955 | 0.25 | 48
[27] | P4 | 1 | 200 | 6 | 3200 | 525 | 1 | 78.8 | 872 | 0.1844235 | 0.5 | 26
[27] | P5 | 1 | 220 | 6 | 3200 | 461 | 1 | 84.4 | 1415 | 0.2442712 | 0 | 38
[27] | P7 | 1 | 220 | 6 | 3200 | 461 | 1 | 76.8 | 1127 | 0.2140998 | 0.2272727 | 80
[27] | P8 | 1 | 220 | 6 | 3200 | 461 | 1 | 73.8 | 912 | 0.177058 | 0.4545455 | 41
[28] | C11 | 0 | 219 | 4 | 3470 | 320 | 1 | 26.1 | 395.5 | 0.2615751 | 0 | 47
[28] | C21 | 0 | 219 | 4 | 3470 | 320 | 1 | 26.1 | 659.2 | 0.4359805 | 0 | 22
[28] | C31 | 0 | 219 | 4 | 3470 | 320 | 1 | 26.1 | 922.9 | 0.610386 | 0 | 16
[29] | T8-R25 | 1 | 320 | 7.86 | 3770 | 381.2 | 1 | 38.4 | 2733 | 0.3782025 | 0 | 36
[30] | T69R0 | 1 | 300 | 6.94 | 3770 | 383.8 | 1 | 25 | 1933 | 0.3776718 | 0 | 40

## Database excluding noisy data
Index | Code | Section Type | Diameter | Tube Thickness | Tube Height | Steel Strength | Aggregate Type | Concrete Strength | μ | N | e | Curve | Boundary Condition | Fire Limit
[6] | F1.3404 | 1 | 350 | 10 | 3600 | 326 | 1 | 47.7 | 0.3278899 | 3150 | 0 | 0 | 1 | 39
[6] | 77.12413 | 1 | 260 | 6.3 | 3600 | 370 | 1 | 41.5 | 0.1663714 | 800 | 0 | 0 | 1 | 98
[6] | 77.12,524.Β | 0 | 219.1 | 3.6 | 3600 | 395 | 1 | 48.2 | 0.2385466 | 600 | 0 | 0 | 1 | 45
[6] | BR.77.1 | 1 | 260 | 6.3 | 3600 | 370 | 1 | 41.5 | 0.171332 | 800 | 0 | 0 | 0 | 81
[6] | 74.8202 | 1 | 140 | 3.6 | 3600 | 425 | 1 | 47 | 0.455865 | 685 | 0 | 0 | 1 | 24
[6] | 75.U53/T51 | 1 | 225 | 8 | 3600 | 400 | 1 | 44.5 | 0.3069726 | 1405 | 0 | 0 | 1 | 37
[6] | 75.9995.W | 1 | 200 | 5 | 3600 | 360 | 1 | 49.5 | 0.5436646 | 1660 | 0 | 0 | 1 | 18
[6] | BR.78.6 | 1 | 220 | 6.3 | 5800 | 244 | 1 | 41.3 | 0.2790963 | 800 | 0 | 0 | 1 | 34
[6] | 77.12524.J | 0 | 323.9 | 4 | 3600 | 286 | 1 | 51.6 | 0.3539368 | 1800 | 0 | 0 | 1 | 28
[6] | 75.9995.S | 1 | 140 | 3.6 | 3600 | 429 | 1 | 51.6 | 0.3362472 | 530 | 0 | 0 | 1 | 28
[6] | F1.3407 | 1 | 250 | 10 | 3600 | 243 | 1 | 57.9 | 0.3675365 | 1950 | 0 | 0 | 1 | 68
[6] | 77.U60/T60 | 1 | 260 | 6.3 | 3600 | 370 | 1 | 41.5 | 0.1663714 | 800 | 0 | 0 | 1 | 86
[6] | 75.9995.T | 1 | 140 | 3.6 | 3600 | 429 | 1 | 51.6 | 0.3362472 | 530 | 0 | 0 | 1 | 24
[6] | 77.U51/T51 | 1 | 260 | 4 | 3600 | 550 | 1 | 41.5 | 0.3159649 | 1500 | 0 | 0 | 1 | 45
[6] | 75.U28/T26 | 1 | 225 | 3.6 | 3600 | 368 | 1 | 49 | 0.4511588 | 1520 | 0 | 0 | 1 | 42
[6] | F1.3406 | 1 | 350 | 10 | 3600 | 313 | 1 | 48.8 | 0.4135266 | 3950 | 0 | 0 | 1 | 55
[6] | 74.8199 | 1 | 140 | 3.6 | 3600 | 424 | 1 | 51.5 | 0.2616567 | 410 | 0 | 0 | 1 | 42
[6] | 76.U56/T55 | 1 | 200 | 5 | 3600 | 351 | 1 | 34.5 | 0.3770257 | 950 | 0 | 0 | 1 | 36
[6] | 77.12524.A | 0 | 168.3 | 3.6 | 3600 | 323 | 1 | 50 | 0.2021844 | 300 | 0 | 0 | 1 | 56
[6] | 75.9995.X | 1 | 200 | 5 | 3600 | 360 | 1 | 55.8 | 0.3800991 | 1240 | 0 | 0 | 1 | 39
[6] | 77.12524.E | 0 | 219.1 | 3.6 | 3600 | 400 | 1 | 49.5 | 0.1168472 | 300 | 0 | 0 | 1 | 102
[6] | F1.3408 | 1 | 250 | 10 | 3600 | 243 | 1 | 47.7 | 0.3634284 | 1740 | 0 | 0 | 1 | 25
[6] | BR.78.7 | 1 | 260 | 7.1 | 5800 | 317 | 1 | 41.3 | 0.2226012 | 1000 | 0 | 0 | 1 | 51
[6] | BR.78.9 | 0 | 219.1 | 4.5 | 5800 | 384 | 1 | 41.3 | 0.1329147 | 300 | 0 | 0 | 1 | 39
[6] | F1.3405 | 1 | 350 | 10 | 3600 | 313 | 1 | 47.7 | 0.4653137 | 4390 | 0 | 0 | 1 | 30
[6] | 72.B.115 | 0 | 406.3 | 12.5 | 3700 | 321 | 1 | 30.7 | 0.5311561 | 4500 | 0 | 0 | 1 | 36
[6] | 77.12524.F | 0 | 219.1 | 3.6 | 3600 | 400 | 1 | 49.5 | 0.3505415 | 900 | 0 | 0 | 1 | 35
[6] | F1.3408 | 1 | 250 | 10 | 3600 | 243 | 1 | 47.7 | 0.3634284 | 1740 | 0 | 0 | 1 | 25
[6] | 75.U52/T50 | 1 | 225 | 8 | 3600 | 400 | 1 | 44.5 | 0.4304171 | 1970 | 0 | 0 | 1 | 29
[6] | F1.3108 | 1 | 260 | 6.3 | 3600 | 370 | 1 | 41.5 | 0.1663714 | 800 | 0 | 0 | 1 | 133
[6] | 75.9995.2 | 1 | 225 | 3.6 | 3600 | 310 | 1 | 40.5 | 0.3545345 | 1000 | 0 | 0 | 1 | 36
[6] | 75.9995.D | 1 | 265 | 4 | 3600 | 360 | 1 | 30.2 | 0.2646177 | 910 | 0 | 0 | 1 | 68
[6] | BR.78.1 | 1 | 160 | 6.3 | 5800 | 305 | 1 | 41.3 | 0.05631742 | 100 | 0 | 0 | 1 | 68
[6] | F1.3402 | 1 | 350 | 10 | 3600 | 326 | 1 | 47.7 | 0.2342071 | 2250 | 0 | 0 | 1 | 85
[6] | BR.78.8 | 0 | 168.3 | 4 | 5800 | 291 | 1 | 41.3 | 0.08678758 | 100 | 0 | 0 | 1 | 40
[6] | 77.U50/T50 | 1 | 260 | 8 | 3600 | 390 | 1 | 41.5 | 0.2723968 | 1500 | 0 | 0 | 1 | 49
[6] | BR.78.2 | 1 | 180 | 6.3 | 5800 | 273 | 1 | 41.3 | 0.09548647 | 200 | 0 | 0 | 1 | 42
[6] | BAM.77.1 | 1 | 260 | 6.3 | 3600 | 370 | 1 | 41.5 | 0.1663714 | 800 | 0 | 0 | 1 | 134
[6] | 74.8203 | 1 | 140 | 3.6 | 3600 | 384 | 1 | 40.1 | 0.1423589 | 190 | 0 | 0 | 1 | 66
[6] | 75.U54/T52 | 1 | 225 | 8 | 3600 | 400 | 1 | 44.5 | 0.1223521 | 560 | 0 | 0 | 1 | 144
[6] | 78.U47/T46 | 1 | 150 | 5 | 3600 | 389 | 1 | 49 | 0.1298312 | 250 | 0 | 0 | 1 | 81
[6] | 78.U48/T47 | 1 | 150 | 5 | 3600 | 351 | 1 | 48 | 0.1377205 | 250 | 0 | 0 | 1 | 81
[6] | BR.78.3 | 1 | 200 | 3.6 | 5800 | 335 | 1 | 41.3 | 0.1362568 | 300 | 0 | 0 | 1 | 52
[6] | F1.3108 | 1 | 260 | 6.3 | 3600 | 370 | 1 | 41.5 | 0.1663714 | 800 | 0 | 0 | 1 | 133
[6] | 77.12524.D | 0 | 219.1 | 3.6 | 3600 | 386 | 1 | 50 | 0.234999 | 600 | 0 | 0 | 1 | 43
[6] | 77.12,524.Β | 0 | 219.1 | 3.6 | 3600 | 395 | 1 | 48.2 | 0.2385466 | 600 | 0 | 0 | 1 | 45
[7] | C-45 | 0 | 273.1 | 6.35 | 3810 | 350 | 0 | 38.2 | 0.1882473 | 712 | 0 | 1 | 1 | 144
[7] | C-46 | 0 | 273.1 | 6.35 | 3810 | 350 | 0 | 82.2 | 0.1761224 | 1050 | 0 | 1 | 1 | 48
[7] | C-57 | 0 | 406.4 | 6.35 | 3810 | 300 | 0 | 44 | 0.1819184 | 1400 | 0 | 1 | 1 | 294
[7] | C-20 | 0 | 273.1 | 5.56 | 3810 | 350 | 1 | 28.6 | 0.1855405 | 574 | 0 | 1 | 1 | 112
[7] | C-30 | 0 | 406.4 | 12.7 | 3810 | 350 | 1 | 27.6 | 0.2201118 | 1900 | 0 | 1 | 1 | 71
[7] | SQ-01 | 1 | 152.4 | 6.35 | 3810 | 350 | 1 | 58.3 | 0.1680907 | 376 | 0 | 1 | 1 | 66
[7] | C-08 | 0 | 168.3 | 4.78 | 3810 | 350 | 1 | 35.5 | 0.1518576 | 218 | 0 | 1 | 1 | 56
[7] | C-32 | 0 | 141.3 | 6.55 | 3810 | 300 | 0 | 34.8 | 0.1236629 | 143 | 0 | 1 | 1 | 64
[7] | C-16 | 0 | 219.1 | 8.18 | 3810 | 350 | 1 | 31.9 | 0.2202131 | 525 | 0.3103606 | 1 | -1 | 33
[7] | SQ-24 | 1 | 304.8 | 6.35 | 3810 | 350 | 1 | 58.8 | 0.1500567 | 1130 | 0 | 1 | 1 | 131
[7] | C-09 | 0 | 168.3 | 6.35 | 3810 | 350 | 1 | 35.4 | 0.0901603 | 150 | 0 | 1 | 1 | 81
[7] | C-31 | 0 | 141.3 | 6.55 | 3810 | 300 | 0 | 30.2 | 0.072255 | 80 | 0 | 1 | 1 | 82
[7] | C-26 | 0 | 323.9 | 6.35 | 3810 | 350 | 1 | 24.3 | 0.261806 | 1050 | 0 | 1 | 1 | 93
[7] | C-05 | 0 | 168.3 | 4.78 | 3810 | 350 | 1 | 32.7 | 0.1080809 | 150 | 0 | 1 | 1 | 76
[7] | SQ-07 | 1 | 177.8 | 6.35 | 3810 | 350 | 1 | 57 | 0.1899397 | 549 | 0 | 1 | 1 | 80
[7] | C-17 | 0 | 219.1 | 8.18 | 3810 | 350 | 1 | 31.7 | 0.1878644 | 525 | 0 | 1 | 1 | 82
[7] | C-50 | 0 | 323.9 | 6.35 | 3810 | 300 | 0 | 42.4 | 0.1628989 | 820 | 0 | 1 | 1 | 234
[7] | C-06 | 0 | 168.3 | 4.78 | 3810 | 350 | 1 | 32.7 | 0.1523468 | 150 | 0 | 1 | -1 | 60
[7] | C-59 | 0 | 406.4 | 12.7 | 3810 | 300 | 0 | 37.4 | 0.2119982 | 1900 | 0 | 1 | 1 | 125
[7] | C-51 | 0 | 323.9 | 6.35 | 3810 | 300 | 0 | 47.5 | 0.218303 | 1180 | 0 | 1 | 1 | 114
[7] | C-22 | 0 | 273.1 | 5.56 | 3810 | 350 | 1 | 27.2 | 0.3308955 | 1000 | 0 | 1 | 1 | 70
[7] | C-02 | 0 | 141.3 | 6.55 | 3810 | 350 | 1 | 33.1 | 0.08810749 | 110 | 0 | 1 | 1 | 55
[7] | C-28 | 0 | 355.6 | 6.35 | 3810 | 350 | 1 | 23.8 | 0.2284069 | 1050 | 0 | 1 | 1 | 111
[7] | C-51 | 0 | 323.9 | 6.35 | 3810 | 300 | 0 | 47.5 | 0.218303 | 1180 | 0 | 1 | 1 | 114
[7] | SQ-17 | 1 | 254 | 6.35 | 3810 | 350 | 1 | 58.3 | 0.2018107 | 1096 | 0 | 1 | 1 | 62
[7] | SQ-02 | 1 | 152.4 | 6.35 | 3810 | 350 | 0 | 46.5 | 0.1402568 | 286 | 0 | 1 | 1 | 86
[7] | C-11 | 0 | 219.1 | 4.78 | 3810 | 350 | 1 | 31 | 0.2349894 | 492 | 0 | 1 | 1 | 80
[7] | C-15 | 0 | 219.1 | 8.18 | 3810 | 350 | 1 | 31.9 | 0.2202131 | 525 | 0 | 1 | -1 | 73
[7] | C-23 | 0 | 273.1 | 12.7 | 3810 | 350 | 1 | 27.4 | 0.1083902 | 525 | 0 | 1 | 1 | 143
[7] | C-35 | 0 | 219.1 | 4.78 | 3810 | 300 | 0 | 42.7 | 0.2416088 | 560 | 0 | 1 | 1 | 108
[7] | C-44 | 0 | 273.1 | 6.35 | 3810 | 350 | 0 | 38.7 | 0.1877948 | 715 | 0 | 1 | 1 | 178
[7] | C-41 | 0 | 273.1 | 6.35 | 3810 | 350 | 0 | 50.7 | 0.23825 | 1050 | 0 | 1 | 1 | 76
[7] | C-25 | 0 | 323.9 | 6.35 | 3810 | 350 | 1 | 27.6 | 0.1643564 | 699 | 0 | 1 | 1 | 145
[7] | C-42 | 0 | 273.1 | 6.35 | 3810 | 350 | 0 | 55.4 | 0.226251 | 1050 | 0 | 1 | 1 | 90
[7] | C-40 | 0 | 273.1 | 6.35 | 3810 | 350 | 0 | 46.5 | 0.2501361 | 1050 | 0 | 1 | 1 | 106
[7] | C-34 | 0 | 219.1 | 4.78 | 3810 | 300 | 0 | 35.4 | 0.2395104 | 500 | 0 | 1 | 1 | 111
[7] | C-60 | 0 | 406.4 | 12.7 | 3810 | 300 | 0 | 45.1 | 0.1934282 | 1900 | 0 | 1 | 1 | 152
[13] | C2-1 | 0 | 219 | 5 | 3810 | 293 | 1 | 31.3 | 0.2281102 | 450 | 0.3 | 0 | 1 | 17
[13] | C3-3 | 0 | 219 | 4.6 | 3810 | 381 | 1 | 54.4 | 0.6266461 | 1800 | 0 | 0 | 1 | 20
[13] | C4-1 | 0 | 150 | 4.6 | 3810 | 259 | 1 | 54.4 | 0.7377776 | 920 | 0 | 0 | 1 | 20
[13] | C2-2 | 0 | 219 | 5 | 3810 | 293 | 1 | 31.3 | 0.1520735 | 300 | 0.6 | 0 | 1 | 18
[13] | C1-2 | 0 | 478 | 8 | 3810 | 293 | 1 | 31.3 | 0.25159 | 2200 | 0.3 | 0 | 1 | 32
[13] | C3-1 | 0 | 219 | 4.6 | 3810 | 381 | 1 | 54.4 | 0.6266461 | 1800 | 0 | 0 | 1 | 21
[13] | C1-1 | 0 | 478 | 8 | 3810 | 293 | 1 | 31.3 | 0.5374876 | 4700 | 0 | 0 | 1 | 29
[15] | CBH2-1 | 0 | 406.4 | 9 | 3540 | 311 | 1 | 37.8 | 0.2206572 | 1676 | 0 | 1 | -1 | 88
[15] | CBL1-1 | 0 | 406.4 | 9 | 3540 | 311 | 1 | 27.5 | 0.2588991 | 1676 | 0 | 1 | -1 | 80
[15] | CBH1 | 0 | 406.4 | 9 | 3540 | 311 | 1 | 37.8 | 0.3303275 | 2509 | 0 | 1 | -1 | 47
[15] | SAL2 | 1 | 300 | 9 | 3540 | 363 | 1 | 27.5 | 0.1324924 | 745 | 0 | 1 | -1 | 130
[15] | SBL2 | 1 | 350 | 9 | 3540 | 363 | 1 | 27.5 | 0.1452431 | 1039 | 0 | 1 | -1 | 160
[15] | CAL1-1 | 0 | 317.5 | 7 | 3540 | 304 | 1 | 27.5 | 0.2487541 | 941 | 0 | 1 | -1 | 80
[15] | SAL1-1 | 0 | 300 | 9 | 3540 | 363 | 1 | 27.5 | 0.149921 | 843 | 0 | 1 | -1 | 80
[15] | CBL1-2 | 0 | 406.4 | 9 | 3540 | 311 | 1 | 27.5 | 0.2588991 | 1676 | 0 | 1 | -1 | 59
[15] | SBH2-1 | 1 | 350 | 9 | 3540 | 363 | 1 | 37.8 | 0.1901742 | 1558 | 0 | 1 | -1 | 140
[15] | SBL1-2 | 1 | 350 | 9 | 3540 | 363 | 1 | 27.5 | 0.1808899 | 1294 | 0 | 1 | -1 | 80
[15] | SBL1-2 | 1 | 350 | 9 | 3540 | 363 | 1 | 27.5 | 0.1808899 | 1294 | 0 | 1 | -1 | 80
[15] | CAL1-1 | 0 | 317.5 | 7 | 3540 | 304 | 1 | 27.5 | 0.2487541 | 941 | 0 | 1 | -1 | 80
[15] | SBH1 | 1 | 350 | 9 | 3540 | 363 | 1 | 37.8 | 0.2369244 | 1941 | 0 | 1 | -1 | 108
[15] | SAL1-1 | 1 | 300 | 9 | 3540 | 363 | 1 | 27.5 | 0.149921 | 843 | 0 | 1 | -1 | 80
[15] | CBL2 | 0 | 406.4 | 9 | 3540 | 311 | 1 | 27.5 | 0.1937109 | 1254 | 0 | 1 | -1 | 120
[16] | HSS2 | 0 | 273.1 | 6.35 | 3810 | 300 | 1 | 90.5 | 0.1713767 | 1050 | 0 | 0 | 1 | 48
[16] | HSS3 | 0 | 219.1 | 4.78 | 3810 | 300 | 1 | 43 | 0.2406304 | 560 | 0 | 0 | 1 | 108
[16] | HSS1 | 0 | 273.1 | 6.35 | 3810 | 300 | 1 | 35.9 | 0.208313 | 712 | 0 | 0 | 1 | 144
[17] | S1R4E0 | 1 | 150 | 5 | 760 | 486 | 1 | 90 | 0.3813155 | 1216 | 0 | 0 | 0 | 26
[17] | S2R4E0 | 1 | 200 | 6 | 760 | 467 | 1 | 90 | 0.3313313 | 1800 | 0 | 0 | 0 | 43
[17] | S2R4E1 | 1 | 200 | 6 | 760 | 467 | 1 | 90 | 0.2484984 | 1350 | 0.25 | 0 | 0 | 43
[17] | S1R2E0 | 1 | 150 | 5 | 760 | 486 | 1 | 90 | 0.1524008 | 486 | 0 | 0 | 0 | 92
[17] | S1R4E2 | 1 | 150 | 5 | 760 | 486 | 1 | 90 | 0.2533741 | 808 | 0.3333333 | 0 | 0 | 55
[17] | S2R3E0 | 1 | 200 | 6 | 760 | 467 | 1 | 90 | 0.2256734 | 1226 | 0 | 0 | 0 | 55
[18] | C159-6-3-80-0-40 | 0 | 159 | 6 | 3180 | 341.4 | 0 | 69 | 0.3663015 | 670 | 0 | 0 | 0 | 11
[18] | C159-6-3-30-0-60 | 0 | 159 | 6 | 3180 | 337.8 | 0 | 34.05 | 0.4328919 | 594 | 0 | 0 | 0 | 14
[18] | C159-6-3-30-0-20 | 0 | 159 | 6 | 3180 | 337.8 | 0 | 35.75 | 0.1419342 | 198 | 0 | 0 | 0 | 42
[18] | C159-6-3-30-0-40-P-P | 0 | 159 | 6 | 3180 | 337.8 | 0 | 30.1 | 0.3005036 | 338 | 0 | 0 | -1 | 18
[19] | C300-0.45 | 0 | 300 | 5 | 3600 | 451 | 1 | 51.4 | 0.4401404 | 2100 | 0 | 0 | -1 | 67
[19] | S600-0.3 | 1 | 630 | 10 | 3600 | 346 | 1 | 51.4 | 0.2876878 | 7870 | 0 | 0 | -1 | 220
[19] | S300-0.3 | 1 | 315 | 5 | 3600 | 385 | 1 | 51.4 | 0.2860059 | 1880 | 0 | 0 | -1 | 148
[21] | C1 | 0 | 323.9 | 10 | 3150 | 822 | 1 | 55.1 | 0.06520927 | 700 | 0.06174745 | 0 | -1 | 22
[21] | C2 | 0 | 323.9 | 10 | 3150 | 822 | 1 | 55.1 | 0.09315611 | 1000 | 0.06174745 | 0 | -1 | 20
[23] | CT01 | 0 | 196.2 | 2.95 | 1870 | 292.9 | 0 | 41.4 | 0.3128823 | 498.2 | 0 | 0 | -1 | 197
[23] | CT03 | 0 | 195.6 | 2.95 | 1870 | 292.9 | 0 | 42.3 | 0.48001 | 770.8 | 0 | 0 | -1 | 122
[23] | ST01 | 1 | 200.4 | 4 | 1870 | 308 | 0 | 43.5 | 0.3122751 | 770.2 | 0 | 0 | -1 | 154
[24] | S4-0.3 | 1 | 300 | 6 | 1800 | 355 | 1 | 43.5 | 0.2914376 | 1760 | 0 | 0 | -1 | 101
[25] | P8 | 1 | 220 | 6 | 3200 | 461 | 1 | 73.8 | 0.177058 | 912 | 0 | 0 | 0 | 41
[25] | P7 | 1 | 220 | 6 | 3200 | 461 | 1 | 76.8 | 0.2140998 | 1127 | 0 | 0 | 0 | 80
[25] | P4 | 1 | 200 | 6 | 3200 | 525 | 1 | 78.8 | 0.1844235 | 872 | 0 | 0 | 0 | 26
[25] | P3 | 1 | 200 | 6 | 3200 | 525 | 1 | 89.55 | 0.2117567 | 1068 | 0 | 0 | 0 | 48
[26] | RAC1-0.35-0 | 1 | 300 | 5.9 | 3810 | 345 | 0 | 39 | 0.298822 | 1542.9 | 0 | 0 | -1 | 40
[26] | NC-0.34-0 | 1 | 300 | 5.9 | 3810 | 345 | 0 | 42 | 0.2893598 | 1555.6 | 0 | 0 | -1 | 36
[26] | RAC1-0.59-0 | 1 | 300 | 5.9 | 3810 | 345 | 0 | 39 | 0.4980367 | 2571.5 | 0 | 0 | -1 | 16
[26] | RAC1-0.24-0 | 1 | 300 | 5.9 | 3810 | 345 | 0 | 39 | 0.1992147 | 1028.6 | 0 | 0 | -1 | 80
[26] | RAC2-0.37-0 | 1 | 300 | 5.9 | 3810 | 345 | 0 | 34.9 | 0.3151547 | 1535 | 0 | 0 | -1 | 29
[26] | RAC1-0.47-0 | 1 | 300 | 5.9 | 3810 | 345 | 0 | 39 | 0.3984293 | 2057.2 | 0 | 0 | -1 | 23
[27] | P7 | 1 | 220 | 6 | 3200 | 461 | 1 | 76.8 | 0.2140998 | 1127 | 0.2272727 | 0 | 0 | 80
[27] | P8 | 1 | 220 | 6 | 3200 | 461 | 1 | 73.8 | 0.177058 | 912 | 0.4545455 | 0 | 0 | 41
[27] | P1 | 1 | 200 | 6 | 3200 | 569 | 1 | 86.9 | 0.2539531 | 1378 | 0 | 0 | 1 | 37
[27] | P5 | 1 | 220 | 6 | 3200 | 461 | 1 | 84.4 | 0.2442712 | 1415 | 0 | 0 | 1 | 38
[27] | P3 | 1 | 200 | 6 | 3200 | 525 | 1 | 89.6 | 0.2116955 | 1068 | 0.25 | 0 | 0 | 48
[27] | P2 | 1 | 200 | 6 | 3200 | 569 | 1 | 81.3 | 0.2775035 | 1378 | 0 | 0 | 0 | 26
[27] | P4 | 1 | 200 | 6 | 3200 | 525 | 1 | 78.8 | 0.1844235 | 872 | 0.5 | 0 | 0 | 26
[28] | C31 | 0 | 219 | 4 | 3470 | 320 | 1 | 26.1 | 0.610386 | 922.9 | 0 | 0 | -1 | 16
[28] | C21 | 0 | 219 | 4 | 3470 | 320 | 1 | 26.1 | 0.4359805 | 659.2 | 0 | 0 | -1 | 22
[28] | C11 | 0 | 219 | 4 | 3470 | 320 | 1 | 26.1 | 0.2615751 | 395.5 | 0 | 0 | -1 | 47
[29] | T8-R25 | 1 | 320 | 7.86 | 3770 | 381.2 | 1 | 38.4 | 0.3782025 | 2733 | 0 | 0 | 1 | 36
[30] | T69R0 | 1 | 300 | 6.94 | 3770 | 383.8 | 1 | 25 | 0.3776718 | 1933 | 0 | 0 | 1 | 40