## Data
Index | Code | Area | Tube Thickness | Tube Height | Steel Strength | Concrete Strength | μ | e | Fire Limit
[1] | ST01 | 40160.16 | 4 | 1870 | 308 | 43.5 | 0.3122751 | 0 | 154
[1] | ST02 | 40360.81 | 4 | 1870 | 308 | 44.1 | 0.4685518 | 0 | 155
[1] | CT01 | 30233.46 | 2.95 | 1870 | 292.9 | 41.4 | 0.3128823 | 0 | 197
[1] | CT03 | 30048.83 | 2.95 | 1870 | 292.9 | 42.3 | 0.48001 | 0 | 122
[2] | S300-0.3 | 99225 | 5 | 3600 | 385 | 51.4 | 0.2860059 | 0 | 148
[2] | S600-0.3 | 396900 | 10 | 3600 | 346 | 51.4 | 0.2876878 | 0 | 220
[2] | C300-0.3 | 70685.83 | 5 | 3600 | 451 | 51.4 | 0.2934269 | 0 | 132
[2] | C300-0.45 | 70685.83 | 5 | 3600 | 451 | 51.4 | 0.4401404 | 0 | 67
[3] | C159-6-3-30-0-40-P-P | 19855.65 | 6 | 3180 | 337.8 | 30.1 | 0.3005036 | 0 | 18
[3] | C159-6-3-30-0-20 | 19855.65 | 6 | 3180 | 337.8 | 35.75 | 0.1419342 | 0 | 42
[3] | C159-6-3-30-0-40 | 19855.65 | 6 | 3180 | 337.8 | 28.55 | 0.3051866 | 0 | 25
[3] | C159-6-3-30-0-60 | 19855.65 | 6 | 3180 | 337.8 | 34.05 | 0.4328919 | 0 | 14
[3] | C159-6-3-80-0-20 | 19855.65 | 6 | 3180 | 341.4 | 71.14 | 0.18057 | 0 | 38
[3] | C159-6-3-80-0-40 | 19855.65 | 6 | 3180 | 341.4 | 69 | 0.3663015 | 0 | 11
[4] | SQ-01 | 23225.76 | 6.35 | 3810 | 350 | 58.3 | 0.1680907 | 0 | 66
[4] | SQ-02 | 23225.76 | 6.35 | 3810 | 350 | 46.5 | 0.1402568 | 0 | 86
[4] | SQ-07 | 31612.84 | 6.35 | 3810 | 350 | 57 | 0.1899397 | 0 | 80
[4] | SQ-17 | 64516 | 6.35 | 3810 | 350 | 58.3 | 0.2018107 | 0 | 62
[4] | SQ-20 | 64516 | 6.35 | 3810 | 350 | 46.5 | 0.1946806 | 0 | 97
[4] | SQ-24 | 92903.04 | 6.35 | 3810 | 350 | 58.8 | 0.1500567 | 0 | 131
[4] | C-02 | 15681.02 | 6.55 | 3810 | 350 | 33.1 | 0.08810749 | 0 | 55
[4] | C-04 | 15681.02 | 6.55 | 3810 | 350 | 31 | 0.10681 | 0 | 57
[4] | C-05 | 22246.32 | 4.78 | 3810 | 350 | 32.7 | 0.1080809 | 0 | 76
[4] | C-06 | 22246.32 | 4.78 | 3810 | 350 | 32.7 | 0.1523468 | 0 | 60
[4] | C-08 | 22246.32 | 4.78 | 3810 | 350 | 35.5 | 0.1518576 | 0 | 56
[4] | C-09 | 22246.32 | 6.35 | 3810 | 350 | 35.4 | 0.0901603 | 0 | 81
[4] | C-11 | 37702.89 | 4.78 | 3810 | 350 | 31 | 0.2349894 | 0 | 80
[4] | C-13 | 37702.89 | 4.78 | 3810 | 350 | 32.3 | 0.1798759 | 0 | 102
[4] | C-15 | 37702.89 | 8.18 | 3810 | 350 | 31.9 | 0.2202131 | 0 | 73
[4] | C-16 | 37702.89 | 8.18 | 3810 | 350 | 31.9 | 0.2202131 | 0.3103606 | 33
[4] | C-17 | 37702.89 | 8.18 | 3810 | 350 | 31.7 | 0.1878644 | 0 | 82
[4] | C-20 | 58577.83 | 5.56 | 3810 | 350 | 28.6 | 0.1855405 | 0 | 112
[4] | C-21 | 58577.83 | 5.56 | 3810 | 350 | 29 | 0.1685882 | 0 | 133
[4] | C-22 | 58577.83 | 5.56 | 3810 | 350 | 27.2 | 0.3308955 | 0 | 70
[4] | C-23 | 58577.83 | 12.7 | 3810 | 350 | 27.4 | 0.1083902 | 0 | 143
[4] | C-25 | 82397.07 | 6.35 | 3810 | 350 | 27.6 | 0.1643564 | 0 | 145
[4] | C-26 | 82397.07 | 6.35 | 3810 | 350 | 24.3 | 0.261806 | 0 | 93
[4] | C-28 | 99314.67 | 6.35 | 3810 | 350 | 23.8 | 0.2284069 | 0 | 111
[4] | C-29 | 99314.67 | 12.7 | 3810 | 350 | 25.4 | 0.1518572 | 0 | 170
[4] | C-30 | 129717.1 | 12.7 | 3810 | 350 | 27.6 | 0.2201118 | 0 | 71
[4] | C-31 | 15681.02 | 6.55 | 3810 | 300 | 30.2 | 0.072255 | 0 | 82
[4] | C-32 | 15681.02 | 6.55 | 3810 | 300 | 34.8 | 0.1236629 | 0 | 64
[4] | C-34 | 37702.89 | 4.78 | 3810 | 300 | 35.4 | 0.2395104 | 0 | 111
[4] | C-35 | 37702.89 | 4.78 | 3810 | 300 | 42.7 | 0.2416088 | 0 | 108
[4] | C-37 | 37702.89 | 8.18 | 3810 | 350 | 28.7 | 0.206999 | 0 | 102
[4] | C-40 | 58577.83 | 6.35 | 3810 | 350 | 46.5 | 0.2501361 | 0 | 106
[4] | C-41 | 58577.83 | 6.35 | 3810 | 350 | 50.7 | 0.23825 | 0 | 76
[4] | C-42 | 58577.83 | 6.35 | 3810 | 350 | 55.4 | 0.226251 | 0 | 90
[4] | C-44 | 58577.83 | 6.35 | 3810 | 350 | 38.7 | 0.1877948 | 0 | 178
[4] | C-45 | 58577.83 | 6.35 | 3810 | 350 | 38.2 | 0.1882473 | 0 | 144
[4] | C-46 | 58577.83 | 6.35 | 3810 | 350 | 82.2 | 0.1761224 | 0 | 48
[4] | C-50 | 82397.07 | 6.35 | 3810 | 300 | 42.4 | 0.1628989 | 0 | 234
[4] | C-51 | 82397.07 | 6.35 | 3810 | 300 | 47.5 | 0.218303 | 0 | 114
[4] | C-53 | 99314.67 | 6.35 | 3810 | 300 | 42.4 | 0.225201 | 0 | 149
[4] | C-55 | 99314.67 | 12.7 | 3810 | 300 | 40.7 | 0.1281888 | 0 | 274
[4] | C-57 | 129717.1 | 6.35 | 3810 | 300 | 44 | 0.1819184 | 0 | 294
[4] | C-59 | 129717.1 | 12.7 | 3810 | 300 | 37.4 | 0.2119982 | 0 | 125
[4] | C-60 | 129717.1 | 12.7 | 3810 | 300 | 45.1 | 0.1934282 | 0 | 152
[5] | S1R2E0 | 22500 | 5 | 760 | 486 | 90 | 0.1524008 | 0 | 92
[5] | S1R4E0 | 22500 | 5 | 760 | 486 | 90 | 0.3813155 | 0 | 26
[5] | S1R4E2 | 22500 | 5 | 760 | 486 | 90 | 0.2533741 | 0.3333333 | 55
[5] | S2R3E0 | 40000 | 6 | 760 | 467 | 90 | 0.2256734 | 0 | 55
[5] | S2R4E0 | 40000 | 6 | 760 | 467 | 90 | 0.3313313 | 0 | 43
[5] | S2R4E1 | 40000 | 6 | 760 | 467 | 90 | 0.2484984 | 0.25 | 43
[7] | P3 | 40000 | 6 | 3200 | 525 | 89.55 | 0.2117567 | 0 | 48
[7] | P4 | 40000 | 6 | 3200 | 525 | 78.8 | 0.1844235 | 0 | 26
[7] | P7 | 48400 | 6 | 3200 | 461 | 76.8 | 0.2140998 | 0 | 80
[7] | P8 | 48400 | 6 | 3200 | 461 | 73.8 | 0.177058 | 0 | 41
[8] | HSS1 | 58577.83 | 6.35 | 3810 | 300 | 35.9 | 0.208313 | 0 | 144
[8] | HSS2 | 58577.83 | 6.35 | 3810 | 300 | 90.5 | 0.1713767 | 0 | 48
[8] | HSS3 | 37702.89 | 4.78 | 3810 | 300 | 43 | 0.2406304 | 0 | 108
[9] | C1 | 82397.07 | 10 | 3150 | 822 | 55.1 | 0.06520927 | 0.06174745 | 22
[9] | C2 | 82397.07 | 10 | 3150 | 822 | 55.1 | 0.09315611 | 0.06174745 | 20
[9] | C3 | 99314.67 | 12 | 3150 | 822 | 55.1 | 0.1288858 | 0.05624297 | 21
[11] | C1-1 | 179450.9 | 8 | 3810 | 293 | 31.3 | 0.5374876 | 0 | 29
[11] | C1-2 | 179450.9 | 8 | 3810 | 293 | 31.3 | 0.25159 | 0.3 | 32
[11] | C2-1 | 37668.48 | 5 | 3810 | 293 | 31.3 | 0.2281102 | 0.3 | 17
[11] | C2-2 | 37668.48 | 5 | 3810 | 293 | 31.3 | 0.1520735 | 0.6 | 18
[11] | C3-1 | 37668.48 | 4.6 | 3810 | 381 | 54.4 | 0.6266461 | 0 | 21
[11] | C3-2 | 37668.48 | 4.6 | 3810 | 381 | 54.4 | 0.3505737 | 0.3835616 | 7
[11] | C3-3 | 37668.48 | 4.6 | 3810 | 381 | 54.4 | 0.6266461 | 0 | 20
[11] | C4-1 | 17671.46 | 4.6 | 3810 | 259 | 54.4 | 0.7377776 | 0 | 20
[12] | S4-0.3 | 90000 | 6 | 1800 | 355 | 43.5 | 0.2914376 | 0 | 101
[13] | C11 | 37668.48 | 4 | 3470 | 320 | 26.1 | 0.2615751 | 0 | 47
[13] | C21 | 37668.48 | 4 | 3470 | 320 | 26.1 | 0.4359805 | 0 | 22
[13] | C31 | 37668.48 | 4 | 3470 | 320 | 26.1 | 0.610386 | 0 | 16
[17] | NC-0.34-0 | 90000 | 5.9 | 3810 | 345 | 42 | 0.2893598 | 0 | 36
[17] | RAC1-0.35-0 | 90000 | 5.9 | 3810 | 345 | 39 | 0.298822 | 0 | 40
[17] | RAC2-0.37-0 | 90000 | 5.9 | 3810 | 345 | 34.9 | 0.3151547 | 0 | 29
[17] | RAC1-0.24-0 | 90000 | 5.9 | 3810 | 345 | 39 | 0.1992147 | 0 | 80
[17] | RAC1-0.47-0 | 90000 | 5.9 | 3810 | 345 | 39 | 0.3984293 | 0 | 23
[17] | RAC1-0.59-0 | 90000 | 5.9 | 3810 | 345 | 39 | 0.4980367 | 0 | 16
[18] | P1 | 40000 | 6 | 3200 | 569 | 86.9 | 0.2539531 | 0 | 37
[18] | P2 | 40000 | 6 | 3200 | 569 | 81.3 | 0.2775035 | 0 | 26
[18] | P3 | 40000 | 6 | 3200 | 525 | 89.6 | 0.2116955 | 0.25 | 48
[18] | P4 | 40000 | 6 | 3200 | 525 | 78.8 | 0.1844235 | 0.5 | 26
[18] | P5 | 48400 | 6 | 3200 | 461 | 84.4 | 0.2442712 | 0 | 38
[18] | P7 | 48400 | 6 | 3200 | 461 | 76.8 | 0.2140998 | 0.2272727 | 80
[18] | P8 | 48400 | 6 | 3200 | 461 | 73.8 | 0.177058 | 0.4545455 | 41
[19] | BAM.77.1 | 67600 | 6.3 | 3600 | 370 | 41.5 | 0.1663714 | 0 | 134
[19] | BR.77.1 | 67600 | 6.3 | 3600 | 370 | 41.5 | 0.171332 | 0 | 81
[19] | BR.78.1 | 25600 | 6.3 | 5800 | 305 | 41.3 | 0.05631742 | 0 | 68
[19] | BR.78.2 | 32400 | 6.3 | 5800 | 273 | 41.3 | 0.09548647 | 0 | 42
[19] | BR.78.3 | 40000 | 3.6 | 5800 | 335 | 41.3 | 0.1362568 | 0 | 52
[19] | BR.78.4 | 48400 | 6.3 | 5800 | 244 | 41.3 | 0.2331043 | 0 | 16
[19] | BR.78.5 | 48400 | 6.3 | 5800 | 244 | 41.3 | 0.3029351 | 0 | 15
[19] | BR.78.6 | 48400 | 6.3 | 5800 | 244 | 41.3 | 0.2790963 | 0 | 34
[19] | BR.78.7 | 67600 | 7.1 | 5800 | 317 | 41.3 | 0.2226012 | 0 | 51
[19] | 78.U47/T46 | 22500 | 5 | 3600 | 389 | 49 | 0.1298312 | 0 | 81
[19] | 78.U48/T47 | 22500 | 5 | 3600 | 351 | 48 | 0.1377205 | 0 | 81
[19] | 76.U56/T55 | 40000 | 5 | 3600 | 351 | 34.5 | 0.3770257 | 0 | 36
[19] | 78.U46/T45 | 40000 | 5 | 3600 | 351 | 49 | 0.2462686 | 0 | 80
[19] | 75.U26/T24 | 50625 | 3.6 | 3600 | 368 | 49 | 0.3220443 | 0 | 56
[19] | 75.U28/T26 | 50625 | 3.6 | 3600 | 368 | 49 | 0.4511588 | 0 | 42
[19] | 75.U29/T27 | 50625 | 3.6 | 3600 | 368 | 49 | 0.1276305 | 0 | 165
[19] | 75.U52/T50 | 50625 | 8 | 3600 | 400 | 44.5 | 0.4304171 | 0 | 29
[19] | 75.U53/T51 | 50625 | 8 | 3600 | 400 | 44.5 | 0.3069726 | 0 | 37
[19] | 75.U54/T52 | 50625 | 8 | 3600 | 400 | 44.5 | 0.1223521 | 0 | 144
[19] | 77.U50/T50 | 67600 | 8 | 3600 | 390 | 41.5 | 0.2723968 | 0 | 49
[19] | 77.U51/T51 | 67600 | 4 | 3600 | 550 | 41.5 | 0.3159649 | 0 | 45
[19] | 77.U56/T56 | 67600 | 8.8 | 3600 | 326 | 34 | 0.1662148 | 0 | 102
[19] | 77.U60/T60 | 67600 | 6.3 | 3600 | 370 | 41.5 | 0.1663714 | 0 | 86
[19] | 78.U15/T15 | 67600 | 8 | 3600 | 395 | 41.8 | 0.1438346 | 0 | 114
[19] | 74.8202 | 19600 | 3.6 | 3600 | 425 | 47 | 0.455865 | 0 | 24
[19] | 74.8199 | 19600 | 3.6 | 3600 | 424 | 51.5 | 0.2616567 | 0 | 42
[19] | 74.8203 | 19600 | 3.6 | 3600 | 384 | 40.1 | 0.1423589 | 0 | 66
[19] | 75.9995.S | 19600 | 3.6 | 3600 | 429 | 51.6 | 0.3362472 | 0 | 28
[19] | 75.9995.T | 19600 | 3.6 | 3600 | 429 | 51.6 | 0.3362472 | 0 | 24
[19] | 75.9995.W | 40000 | 5 | 3600 | 360 | 49.5 | 0.5436646 | 0 | 18
[19] | 75.9995.X | 40000 | 5 | 3600 | 360 | 55.8 | 0.3800991 | 0 | 39
[19] | 75.9995.Y | 40000 | 5 | 3600 | 360 | 55.8 | 0.2268334 | 0 | 88
[19] | 75.9995.2 | 50625 | 3.6 | 3600 | 310 | 40.5 | 0.3545345 | 0 | 36
[19] | 77.12413 | 67600 | 6.3 | 3600 | 370 | 41.5 | 0.1663714 | 0 | 98
[19] | 75.9995.D | 70225 | 4 | 3600 | 360 | 30.2 | 0.2646177 | 0 | 68
[19] | F1.3407 | 62500 | 10 | 3600 | 243 | 57.9 | 0.3675365 | 0 | 68
[19] | F1.3408 | 62500 | 10 | 3600 | 243 | 47.7 | 0.3634284 | 0 | 25
[19] | F1.3108 | 67600 | 6.3 | 3600 | 370 | 41.5 | 0.1663714 | 0 | 133
[19] | F1.3402 | 122500 | 10 | 3600 | 326 | 47.7 | 0.2342071 | 0 | 85
[19] | F1.3404 | 122500 | 10 | 3600 | 326 | 47.7 | 0.3278899 | 0 | 39
[19] | F1.3405 | 122500 | 10 | 3600 | 313 | 47.7 | 0.4653137 | 0 | 30
[19] | F1.3406 | 122500 | 10 | 3600 | 313 | 48.8 | 0.4135266 | 0 | 55
[19] | BR.78.8 | 22246.32 | 4 | 5800 | 291 | 41.3 | 0.08678758 | 0 | 40
[19] | 77.12524.A | 22246.32 | 3.6 | 3600 | 323 | 50 | 0.2021844 | 0 | 56
[19] | BR.78.9 | 37702.89 | 4.5 | 5800 | 384 | 41.3 | 0.1329147 | 0 | 39
[19] | 77.12524.E | 37702.89 | 3.6 | 3600 | 400 | 49.5 | 0.1168472 | 0 | 102
[19] | 77.12,524.Β | 37702.89 | 3.6 | 3600 | 395 | 48.2 | 0.2385466 | 0 | 45
[19] | 77.12524.C | 37702.89 | 3.6 | 3600 | 395 | 48.2 | 0.2385466 | 0 | 45
[19] | 77.12524.D | 37702.89 | 3.6 | 3600 | 386 | 50 | 0.234999 | 0 | 43
[19] | 77.12524.F | 37702.89 | 3.6 | 3600 | 400 | 49.5 | 0.3505415 | 0 | 35
[19] | 77.12524.J | 82397.07 | 4 | 3600 | 286 | 51.6 | 0.3539368 | 0 | 28
[19] | 72.B.115 | 129653.3 | 12.5 | 3700 | 321 | 30.7 | 0.5311561 | 0 | 36
[20] | T8-R25 | 102400 | 7.86 | 3770 | 381.2 | 38.4 | 0.3782025 | 0 | 36
[21] | T69R0 | 90000 | 6.94 | 3770 | 383.8 | 25 | 0.3776718 | 0 | 40
[22] | CAL1-1 | 79173.04 | 7 | 3540 | 304 | 27.5 | 0.2487541 | 0 | 80
[22] | CAL1-2 | 79173.04 | 7 | 3540 | 304 | 27.5 | 0.2487541 | 0 | 80
[22] | CAL2 | 79173.04 | 7 | 3540 | 304 | 27.5 | 0.2046075 | 0 | 150
[22] | CAH1 | 79173.04 | 7 | 3540 | 304 | 37.8 | 0.3492952 | 0 | 28
[22] | CBL1-1 | 129717.1 | 9 | 3540 | 311 | 27.5 | 0.2588991 | 0 | 80
[22] | CBL1-2 | 129717.1 | 9 | 3540 | 311 | 27.5 | 0.2588991 | 0 | 59
[22] | CBL2 | 129717.1 | 9 | 3540 | 311 | 27.5 | 0.1937109 | 0 | 120
[22] | CBH1 | 129717.1 | 9 | 3540 | 311 | 37.8 | 0.3303275 | 0 | 47
[22] | CBH2-1 | 129717.1 | 9 | 3540 | 311 | 37.8 | 0.2206572 | 0 | 88
[22] | CBH2-2 | 129717.1 | 9 | 3540 | 311 | 37.8 | 0.2206572 | 0 | 108
[22] | SAL1-1 | 90000 | 9 | 3540 | 363 | 27.5 | 0.149921 | 0 | 80
[22] | SAL1-2 | 90000 | 9 | 3540 | 363 | 27.5 | 0.149921 | 0 | 80
[22] | SAL2 | 90000 | 9 | 3540 | 363 | 27.5 | 0.1324924 | 0 | 130
[22] | SAH1 | 90000 | 9 | 3540 | 363 | 37.8 | 0.2206457 | 0 | 44
[22] | SBL1-1 | 122500 | 9 | 3540 | 363 | 27.5 | 0.1808899 | 0 | 80
[22] | SBL1-2 | 122500 | 9 | 3540 | 363 | 27.5 | 0.1808899 | 0 | 80
[22] | SBL2 | 122500 | 9 | 3540 | 363 | 27.5 | 0.1452431 | 0 | 160
[22] | SBH1 | 122500 | 9 | 3540 | 363 | 37.8 | 0.2369244 | 0 | 108
[22] | SBH2-1 | 122500 | 9 | 3540 | 363 | 37.8 | 0.1901742 | 0 | 140

## Index
[1] | Z. Tao,G.Mohamed, T.Y.Song, et al,Experimental and numerical investigatian of concrete-filled stainless steel columns exposed to fire, J.Constr. Steel Res.118(2016)120-134.
[2] | L.H. Han, F. Chen, F.Y. Liao, et al., Fire performance of concrete fifilled stainless steel tubular columns, Eng. Struct. 56 (2013) 165–181.
[3] | M.L. Romero, V. Moliner, A. Espinos, C. Ibanez, ˜ A. Hospitaler, Fire behavior of axially loaded slender high strength concrete-filled tubular columns, J. Constr.Steel Res. 67 (12) (2011) 1953–1965.
[4] | Lie T T, Chabot M. Experimental studies on the fire resistance of hollow steel columns filled with plain concrete [R], Ottawa, Canada: NRC-CNRC Internal Report. No.611, 1992.
[5] | H. Lu, X.L. Zhao, L.H. Han, Fire behaviour of high strength self-consolidating concrete filled steel tubular stub columns, J. Constr. Steel Res. 65 (10–11) (2009) 1995–2010.
[6] | H. Yang, F. Liu, L. Gardner, Performance of concrete-filled RHS columns exposed to fire on 3 sides, Eng. Struct. 56 (2013) 1986–2004.
[7] | K.U. Ukanwa, J.B. Lim, U.K. Sharma, S.J. Hicks, A. Abu, G.C. Clifton, Behaviour of continuous concrete filled steel tubular columns loaded eccentrically in fire, J. Constr. Steel Res. 139 (2017) 280–287.
[8] | V. Kodur, Solutions for enhancing the fire endurance of HSS columns filled with high strength concrete, Eng. J. 43 (1) (2006) 1–7.
[9] | N. Tondini, V.L. Hoang, J. Demonceau, J. Franssen,Experimental and numerical investigation of high-strength steel circular columns subjected to fire, J. Constr. Steel Res. 80 (2013) 57–81.
[10] | L.H. Han, Y.F. Yang, L. Xu, An experimental study and calculation on the fire resistance of concrete-filled SHS and RHS columns, J. Constr. Steel Res. 59 (4) (2003) 427–452.
[11] | Han L H , Zhao X L , Yang Y F , et al. Experimental Study and Calculation of Fire Resistance of Concrete-Filled Hollow Steel Columns[J]. Journal of Structural Engineering, 2003, 129(3):346-356.
[12] | Zhu MC, Meng FQ, He BJ, Experimental research on fire resistance of steel tubular columns filled with steel reinforced concrete, [J]. Building. Structure. 37 (3) (2016) 36-43 (in Chinese).
[13] | Min Yu, Wang T , Huang W , et al. Fire resistance of concrete-filled steel tube columns with preload. Part I: Experimental investigation[J]. Composite Structures, 2019.
[14] | Zhang Z , Wang K , Zhang M . Fire Resistance of Concrete-Filled High Strength Steel Tubular Columns. Progress in Steel Building Structures.
[15] | Chabot M , Lie T T . Experimental Studies on the Fire Resistance of Hollow Steel Columns Filled with Bar-reinforced Concrete. 1992.
[16] | Kodur V , Latour J C . Experimental Studies on the Fire Resistance of Hollow Steel Columns Filled with High-Strength Concrete[J]. research report nrc institute for research in construction, 2005.
[17] | Yang, Y. F.; Zhang, L.; Dai, X. Performance of recycled aggregate concrete–filled square steel tubular columns exposed to fire. Advances in Structural Engineering, 2017, 20(9): 1340-1356.
[18] | Ukanwa K U , Clifton G C , Lim J B P , et al. Design of a continuous concrete filled steel tubular column in fire[J]. Thin-Walled Structures, 2018, 131C(OCT.):192-204.
[19] | Grandjean, G.; Grimault, J. P.; Petit, L. Determination de la durée au feu des profils creux remplis de béton, Rapport Final. Commission des Communautés Européennes. Recherche Technique acier. Luxembourg, 1981. (In French)
[20] | Wu B, Fu Y F. Test on compressive behavior and fire performance of square steel tubular columns filled with recycled lump concrete and high-strength steel angles[J]. Journal of Building Structures.41(5 (2020)85–95 (in Chinese)
[21] | Wu B, Zang J B. Effect of embedded steel stirrups on fire behavior of square steel tubular columns filled with recycled lump concrete[J]. Engineering Structures, 2020, 211: 110446.
[22] | Kim DK, Choi SM, Kim JH, et al. Experimental study on fire resistance of concrete-filled steel tube column under constant axial loads. Int J Steel Struct 2005;5(4):305–13.